## Tables_
Rx = R0 | 5.6 |  |  |  |  | Rx = R0 | 5.4
Meritve upora žice | [5 empty] | v drugo smer
R(Ω) | a [cm] |  | Rx | ζ - specifični upor |  | L-a[cm] | a[cm] |  | Rx | ζ - specifični upor
1000 | 83.3 |  | 4988.024 | 39.17585 |  | 17.1 | 82.9 |  | 4847.953 | 38.07574
2000 | 70.7 |  | 4825.939 | 37.90283 |  | 29.8 | 70.2 |  | 4711.409 | 37.00332
3000 | 61 |  | 4692.308 | 36.8533 |  | 38.9 | 61.1 |  | 4712.082 | 37.00861
4000 | 55 |  | 4888.889 | 38.39724 |  | 46.3 | 53.7 |  | 4639.309 | 36.43705
5000 | 49.1 |  | 4823.183 | 37.88119 |  | 51.8 | 48.2 |  | 4652.51 | 36.54073
6000 | 43.6 |  | 4638.298 | 36.42911 |  | 55.6 | 44.4 |  | 4791.367 | 37.63131
7000 | 40.6 |  | 4784.512 | 37.57747 |  | 59.9 | 40.1 |  | 4686.144 | 36.80489
8000 | 36.4 |  | 4578.616 | 35.96037 |  | 62.8 | 37.2 |  | 4738.854 | 37.21887
9000 | 34 |  | 4636.364 | 36.41391 |  | 65.5 | 34.5 |  | 4740.458 | 37.23147
|  | avg | 4777.471 | 37.52217 | ohm mm^2 / m |  |  | avg | 4722.453 | 37.09006 | ohm mm^2 / m
4749.962
Rx = R0 | 4800 |  |  |  |  | Rx = R0 | 4800
Meritve neznanega upora | [5 empty] | v drugo smer
R(Ω) | a [cm] |  | Rx | ζ - specifični upor |  | L-a [cm] | a[cm] |  | Rx | ζ - specifični upor
1 | 85.9 |  | 6.092199 | 0.04784802 |  | 14.9 | 85.1 |  | 5.711409 | 0.0448573
2 | 74.4 |  | 5.8125 | 0.04565127 |  | 25.6 | 74.4 |  | 5.8125 | 0.04565127
3 | 66.5 |  | 5.955224 | 0.04677222 |  | 33.6 | 66.4 |  | 5.928571 | 0.04656289
4 | 59.3 |  | 5.82801 | 0.04577308 |  | 40.5 | 59.5 |  | 5.876543 | 0.04615426
5 | 53.8 |  | 5.822511 | 0.04572989 |  | 46 | 54 |  | 5.869565 | 0.04609946
6 | 49.3 |  | 5.83432 | 0.04582264 |  | 50.6 | 49.4 |  | 5.857708 | 0.04600633
7 | 45.4 |  | 5.820513 | 0.0457142 |  | 54.1 | 45.9 |  | 5.939002 | 0.04664481
8 | 42.1 |  | 5.816926 | 0.04568603 |  | 57.6 | 42.4 |  | 5.888889 | 0.04625123
9 | 39.4 |  | 5.851485 | 0.04595746 |  | 60.3 | 39.7 |  | 5.925373 | 0.04653777
|  | avg | 5.872775 | 0.04612467 | ohm mm^2 / m |  |  | avg | 5.860523 | 0.04602844 | ohm mm^2 / m
Dimenzije merjene žice
l [cm] | 100 | pm 0,1 cm
d [mm] | 0.5 | pm 0,5 mm |  |  | 5.866649